## Content
This Excel-file helps you to plan the timing in your DRIFTS-experiments
(only experiments with the exact same timing can be compared with each other)
Name | Short explanation
CO2 TPD | Calcination at 600C, cooling to 30C, adsorption of CO2 at 30C for 30 min, TPD to 600C, oxidation and cooling
CO2 TPD + reduction | Calcination at 600C, reduction at 600C for 12 min, cooling to 30C, adsorption of CO2 at 30C for 30 min, TPD to 600C, oxidation and cooling
CO TPA | Calcination at 600C, cooling to 30C, adsorption of CO at 30C for 30 min, CO-TPA to 500C (heating in CO, collecting spectra in N2 also), oxidation and cooling
CO TPA + reduction | Calcination at 600C, reduction at 600C for 12 min, cooling to 30C, adsorption of CO at 30C for 30 min, CO-TPA to 500C (heating in CO, collecting spectra in N2 also), oxidation and cooling

## CO2 TPD
time | temp | flow | action |  |  | name of spectrum | time from start | duration
set starting time
8:00 | 30 | N2 = 25, O2 =25 |  |  | 100 scans | name_air_030u
| 30 |  | heating in 15 C steps
8:09 | 200 |  | spectrum |  | 100 scans | name_air_200u | 0:09 | 0:09
8:19 | 400 |  | spectrum |  | 100 scans | name_air_400u | 0:19 | 0:10
8:28 | 600 |  | spectrum | 0 min | 100 scans | name_air_600u | 0:28 | 0:09
9:28 | 600 |  | spectrum | 60 min | 100 scans | name_air_600u60 | 1:28 | 1:00
10:23 | 600 |  | spectrum | 115 min | 100 scans | name_air_600u115 | 2:23 | 0:55
10:28 |  |  | cooling in 25 C steps |  |  |  | 2:28 | 0:05
10:33 | 400 |  | spectrum |  | 100 scans | name_air_400d | 2:33 | 0:05
10:42 | 200 |  | spectrum |  | 100 scans | name_air_200d | 2:42 | 0:09
10:51 | 30 | N2 = 50 | spectrum |  | 100 scans | name_N2_030d | 2:51 | 0:09
PLK-line flush with CO2=50 ml/min
11:01 | 30 |  | MS heater on |  |  |  | 3:01 | 0:10
11:06 | 30 |  | MS recording on |  |  |  | 3:06 | 0:05
possibility for lunch
11:46 | 30 |  | spectrum | 55 min | 100 scans | name_N2_030d55 | 3:46 | 0:40
11:49 | 30 |  | spectrum | 58 min | 30 scans | according to time | 3:49 | 0:03
11:51 | 30 | N2 =47.6 | PLK = 3.2 (CO2) |  | 30 scans | according to time 5 spectra, 1/min | 3:51 | 0:02
11:56 | 30 |  | spectrum | 5 min spectrum | 100 scans | according to time | 3:56 | 0:05
11:59 | 30 | N2 = 50 | CO2 out |  | 30 scans | according to time 5 spectra, 1/min | 3:59 | 0:03
12:04 |  |  | flush | 5 min spectrum | 100 scans | according to time | 4:04 | 0:05
12:09 |  |  |  | 10 min spectrum |  |  | 4:09 | 0:05
12:14 |  |  |  | 15 min spectrum |  |  | 4:14 | 0:05
12:19 |  |  |  | 20 min spectrum |  |  | 4:19 | 0:05
12:24 |  |  |  | 25 min spectrum |  |  | 4:24 | 0:05
PLK/O2-line flush with O2=60 ml/min
12:29 | 30 |  | spectrum |  | 100 scans | name_N2_030u | 4:29 | 0:05
heating in 10 C steps
12:34 | 50 |  | spectrum |  | 100 scans | according to temperature | 4:34 | 0:05
12:39 | 100 |  |  |  | 100 scans | according to temperature | 4:39 | 0:05
12:44 | 150 |  | spectrum |  | 100 scans | according to temperature | 4:44 | 0:05
12:49 | 200 |  | spectrum |  | 100 scans | according to temperature | 4:49 | 0:05
12:54 | 250 |  | spectrum |  | 100 scans | according to temperature | 4:54 | 0:05
12:59 | 300 |  | spectrum |  | 100 scans | according to temperature | 4:59 | 0:05
13:04 | 350 |  | spectrum |  | 100 scans | according to temperature | 5:04 | 0:05
13:09 | 400 |  | spectrum |  | 100 scans | according to temperature | 5:09 | 0:05
13:14 | 450 |  | spectrum |  | 100 scans | according to temperature | 5:14 | 0:05
13:19 | 500 |  | spectrum |  | 100 scans | according to temperature | 5:19 | 0:05
13:24 | 550 |  | spectrum |  | 100 scans | according to temperature | 5:24 | 0:05
13:29 | 600 |  | spectrum |  | 100 scans | according to temperature | 5:29 | 0:05
13:32 | 600 | N2 = 45, O2 = 5 | spectrum |  | 30 scans | according to time 10 spectra, 1/min | 5:32 | 0:03
13:42 | 600 | N2 = 25, O2 =25 | spectrum |  | 30 scans | according to time 10 spectra, 1/min | 5:42 | 0:10
13:52 | 600 |  | spectrum |  | 100 scans | name_air_600d | 5:52 | 0:10
13:55 | 600 |  | cooling in 25 C steps |  |  |  | 5:55 | 0:03
| 400 |  | spectrum |  | 100 scans | name_air_400d
| 200 |  | spectrum |  | 100 scans | name_air_200d |  | 0:00
14:25 | 25 |  | spectrum |  | 100 scans | name_air_030d | 6:25 | 0:30
sample removal

## CO2 TPD + reduction
time | temp | flow | action |  |  | name of spectrum | time from start | duration
set starting time
8:00 | 30 | N2 = 25, O2 =25 |  |  | 100 scans | name_air_030u
| 30 |  | heating in 15 C steps
8:09 | 200 |  | spectrum |  | 100 scans | name_air_200u | 0:09 | 0:09
8:19 | 400 |  | spectrum |  | 100 scans | name_air_400u | 0:19 | 0:10
8:28 | 600 |  | spectrum | 0 min | 100 scans | name_air_600u | 0:28 | 0:09
9:28 | 600 |  | spectrum | 60 min | 100 scans | name_air_600u60 | 1:28 | 1:00
MS heater on
MS recording on
10:23 | 600 |  | spectrum | 115 min | 100 scans | name_air_600u115 | 2:23 | 0:55
10:28 | 600 | N2 = 50 | H2-line flush H2=50 ml/min |  | 100 scans | nimi_N2_600u0 | 2:28 | 0:05
10:33 | 600 |  | spectrum | 55 min | 100 scans | nimi_N2_600u55 | 2:33 | 0:05
10:36 | 600 |  | spectrum | 58 min | 30 scans | according to time | 2:36 | 0:03
10:38 | 600 | N2 = 47,6 H2 = 2,4 |  |  | 30 scans | according to time 9 spectra, 1/min | 2:38 | 0:02
10:47 | 600 |  | spectrum | 9 min | 100 scans | nimi_H2_600f9 | 2:47 | 0:09
10:50 | 600 |  | spectrum | 12 min | 100 scans | nimi_H2_600f12 | 2:50 | 0:03
10:53 | 600 | N2 = 50 | PLK-line flush with CO2=50 ml/min |  | 100 scans | nimi_N2_600d | 2:53 | 0:03
10:58 |  |  | cooling in 25 C steps |  |  |  | 2:58 | 0:05
11:03 | 400 |  | spectrum |  | 100 scans | name_air_400d | 3:03 | 0:05
11:12 | 200 |  | spectrum |  | 100 scans | name_air_200d | 3:12 | 0:09
11:21 | 30 | N2 = 50 | spectrum |  | 100 scans | name_N2_030d | 3:21 | 0:09
possibility for lunch
12:16 | 30 |  | spectrum | 55 min | 100 scans | name_N2_030d55 | 4:16 | 0:55
12:19 | 30 |  | spectrum | 58 min | 30 scans | according to time | 4:19 | 0:03
12:21 | 30 | N2 =47.6 | PLK = 3.2 (CO2) |  | 30 scans | according to time 5 spectra, 1/min | 4:21 | 0:02
12:26 | 30 |  | spectrum | 5 min spectrum | 100 scans | according to time | 4:26 | 0:05
12:29 | 30 | N2 = 50 | CO2 out |  | 30 scans | according to time 5 spectra, 1/min | 4:29 | 0:03
12:34 |  |  | flush | 5 min spectrum | 100 scans | according to time | 4:34 | 0:05
12:39 |  |  |  | 10 min spectrum |  |  | 4:39 | 0:05
12:44 |  |  |  | 15 min spectrum |  |  | 4:44 | 0:05
12:49 |  |  |  | 20 min spectrum |  |  | 4:49 | 0:05
12:54 |  |  |  | 25 min spectrum |  |  | 4:54 | 0:05
PLK/O2-line flush with O2=60 ml/min
12:59 | 30 |  | spectrum |  | 100 scans | name_N2_030u | 4:59 | 0:05
heating in 10 C steps
13:04 | 50 |  | spectrum |  | 100 scans | according to temperature | 5:04 | 0:05
13:09 | 100 |  |  |  | 100 scans | according to temperature | 5:09 | 0:05
13:14 | 150 |  | spectrum |  | 100 scans | according to temperature | 5:14 | 0:05
13:19 | 200 |  | spectrum |  | 100 scans | according to temperature | 5:19 | 0:05
13:24 | 250 |  | spectrum |  | 100 scans | according to temperature | 5:24 | 0:05
13:29 | 300 |  | spectrum |  | 100 scans | according to temperature | 5:29 | 0:05
13:34 | 350 |  | spectrum |  | 100 scans | according to temperature | 5:34 | 0:05
13:39 | 400 |  | spectrum |  | 100 scans | according to temperature | 5:39 | 0:05
13:44 | 450 |  | spectrum |  | 100 scans | according to temperature | 5:44 | 0:05
13:49 | 500 |  | spectrum |  | 100 scans | according to temperature | 5:49 | 0:05
13:54 | 550 |  | spectrum |  | 100 scans | according to temperature | 5:54 | 0:05
13:59 | 600 |  | spectrum |  | 100 scans | according to temperature | 5:59 | 0:05
14:02 | 600 | N2 = 45, O2 = 5 | spectrum |  | 30 scans | according to time 10 spectra, 1/min | 6:02 | 0:03
14:12 | 600 | N2 = 25, O2 =25 | spectrum |  | 30 scans | according to time 10 spectra, 1/min | 6:12 | 0:10
14:22 | 600 |  | spectrum |  | 100 scans | name_air_600d | 6:22 | 0:10
14:25 | 600 |  | cooling in 25 C steps |  |  |  | 6:25 | 0:03
| 400 |  | spectrum |  | 100 scans | name_air_400d
| 200 |  | spectrum |  | 100 scans | name_air_200d |  | 0:00
14:55 | 25 |  | spectrum |  | 100 scans | name_air_030d | 6:55 | 0:30
sample removal

## CO TPA
time | temp | flow | action |  |  | name of spectrum | time from start | duration
set starting time
8:00 | 30 | N2 = 25, O2 =25 |  |  | 100 scans | name_air_030u
| 30 |  | heating in 15 C steps
8:09 | 200 |  | spectrum |  | 100 scans | name_air_200u | 0:09 | 0:09
8:19 | 400 |  | spectrum |  | 100 scans | name_air_400u | 0:19 | 0:10
8:28 | 600 |  | spectrum | 0 min | 100 scans | name_air_600u | 0:28 | 0:09
9:28 | 600 |  | spectrum | 60 min | 100 scans | name_air_600u60 | 1:28 | 1:00
10:23 | 600 |  | spectrum | 115 min | 100 scans | name_air_600u115 | 2:23 | 0:55
10:28 |  |  | cooling in 25 C steps |  |  |  | 2:28 | 0:05
10:33 | 400 |  | spectrum |  | 100 scans | name_air_400d | 2:33 | 0:05
10:42 | 200 |  | spectrum |  | 100 scans | name_air_200d | 2:42 | 0:09
10:51 | 30 | N2 = 50 | spectrum |  | 100 scans | name_N2_030d | 2:51 | 0:09
PLK-line flush with CO=50 ml/min
MS heater on
MS recording on
possibility for lunch
11:46 | 30 |  | spectrum | 55 min | 100 scans | name_N2_030d55 | 3:46 | 0:55
11:49 | 30 |  | spectrum | 58 min | 30 scans | according to time | 3:49 | 0:03
11:51 | 30 | N2 =47.6 | PLK = 3.2 (CO) |  | 30 scans | according to time 5 spectra, 1/min | 3:51 | 0:02
11:56 | 30 |  | spectrum | 5 min spectrum | 100 scans | name_CO_030u5 | 3:56 | 0:05
12:01 | 30 |  | spectrum | 10 min spectrum | 100 scans | name_CO_030u10 | 4:01 | 0:05
12:04 | 30 | N2 = 47.6 | CO out |  | 30 scans | according to time 5 spectra, 1/min | 4:04 | 0:03
12:09 |  |  | flush | 5 min spectrum | 100 scans | name_CO_030h5 | 4:09 | 0:05
12:14 |  |  |  | 10 min spectrum |  | name_CO_030h10 | 4:14 | 0:05
12:19 |  |  |  | 15 min spectrum |  | name_CO_030h15 | 4:19 | 0:05
12:24 |  |  |  | 20 min spectrum |  | name_CO_030h20 | 4:24 | 0:05
12:29 |  |  |  | 25 min spectrum |  | name_CO_030h25 | 4:29 | 0:05
12:34 |  | N2 =47,6, PLK = 2,5 (CO) |  |  |  |  | 4:34 | 0:05
heating 5C at a time
12:38 | 50 |  | spectrum |  | 100 scans | name_CO_050u | 4:38 | 0:04
12:42 | 75 |  | spectrum |  | 100 scans | name_CO_075u | 4:42 | 0:04
12:46 | 100 |  | spectrum |  | 100 scans | name_CO_100u | 4:46 | 0:04
12:49 |  | N2 =47,6, PLK = OUT |  |  |  |  | 4:49 | 0:03
12:54 | 100 |  | spectrum |  | 100 scans | name_CO_100h5 | 4:54 | 0:05
12:58 |  | N2 =47,6, PLK = 2,5 (CO) |  |  |  |  | 4:58 | 0:04
13:00 | 125 |  | spectrum |  | 100 scans | name_CO_125u | 5:00 | 0:02
13:03 | 150 |  | spectrum |  | 100 scans | name_CO_150u | 5:03 | 0:03
13:06 |  | N2 =47,6, PLK = OUT |  |  |  |  | 5:06 | 0:03
13:11 | 150 |  | spectrum |  | 100 scans | name_CO_150h5 | 5:11 | 0:05
13:14 |  | N2 =47,6, PLK = 2,5 (CO) |  |  |  |  | 5:14 | 0:03
13:16 | 175 |  | spectrum |  | 100 scans | name_CO_175u | 5:16 | 0:02
13:20 | 200 |  | spectrum |  | 100 scans | name_CO_200u | 5:20 | 0:04
13:23 |  | N2 =47,6, PLK = OUT |  |  |  |  | 5:23 | 0:03
13:28 | 200 |  | spectrum |  | 100 scans | name_CO_200h5 | 5:28 | 0:05
13:31 |  | N2 =47,6, PLK = 2,5 (CO) |  |  |  |  | 5:31 | 0:03
13:33 | 225 |  | spectrum |  | 100 scans | name_CO_225u | 5:33 | 0:02
13:37 | 250 |  | spectrum |  | 100 scans | name_CO_250u | 5:37 | 0:04
13:40 |  | N2 =47,6, PLK = OUT |  |  |  |  | 5:40 | 0:03
13:45 | 250 |  | spectrum |  | 100 scans | name_CO_250h5 | 5:45 | 0:05
13:48 |  | N2 =47,6, PLK = 2,5 (CO) |  |  |  |  | 5:48 | 0:03
13:50 | 275 |  | spectrum |  | 100 scans | name_CO_275u | 5:50 | 0:02
13:54 | 300 |  | spectrum |  | 100 scans | name_CO_300u | 5:54 | 0:04
13:57 |  | N2 =47,6, PLK = OUT |  |  |  |  | 5:57 | 0:03
14:02 | 300 |  | spectrum |  | 100 scans | name_CO_300h5 | 6:02 | 0:05
14:04 |  | N2 =47,6, PLK = 2,5 (CO) |  |  |  |  | 6:04 | 0:02
14:06 | 325 |  | spectrum |  | 100 scans | name_CO_325u | 6:06 | 0:02
14:10 | 350 |  | spectrum |  | 100 scans | name_CO_350u | 6:10 | 0:04
14:14 | 375 |  | spectrum |  | 100 scans | name_CO_375u | 6:14 | 0:04
14:18 | 400 |  | spectrum |  | 100 scans | name_CO_400u | 6:18 | 0:04
14:21 |  | N2 =47,6, PLK = OUT |  |  |  |  | 6:21 | 0:03
14:26 | 400 |  | spectrum |  | 100 scans | name_CO_400h5 | 6:26 | 0:05
14:28 |  | N2 =47,6, PLK = 2,5 (CO) |  |  |  |  | 6:28 | 0:02
14:30 | 425 |  | spectrum |  | 100 scans | name_N2_425u | 6:30 | 0:02
14:34 | 450 |  | spectrum |  | 100 scans | name_N2_450u | 6:34 | 0:04
14:38 | 475 |  | spectrum |  | 100 scans | name_N2_475u | 6:38 | 0:04
14:42 | 500 |  | spectrum |  | 100 scans | name_N2_500u | 6:42 | 0:04
14:45 |  | N2 =47,6, PLK = OUT |  |  |  |  | 6:45 | 0:03
14:50 | 500 |  | spectrum |  | 100 scans | name_CO_500h5 | 6:50 | 0:05
PLK/O2-line flush with O2=60 ml/min
14:54 | 500 |  | spectrum |  | 100 scans | name_CO_500h10 | 6:54 | 0:04
14:58 | 500 |  | spectrum |  | 100 scans | name_CO_500h15 | 6:58 | 0:04
15:02 | 500 |  | spectrum |  | 100 scans | name_CO_500h20 | 7:02 | 0:04
15:06 | 500 |  | spectrum |  | 100 scans | name_CO_500h25 | 7:06 | 0:04
15:09 | 500 |  | spectrum |  | 30 scans | according to time | 7:09 | 0:03
15:12 | 500 | N2 = 45, O2 = 5 | spectrum |  | 30 scans | according to time 10 spectra, 1/min | 7:12 | 0:03
15:22 | 500 | N2 = 25, O2 =25 | spectrum |  | 30 scans | according to time 10 spectra, 1/min | 7:22 | 0:10
15:32 | 500 |  | spectrum |  | 100 scans | name_air_600d | 7:32 | 0:10
15:35 | 500 |  | cooling in 25 C steps |  |  |  | 7:35 | 0:03
| 400 |  | spectrum |  | 100 scans | name_air_400d
| 200 |  | spectrum |  | 100 scans | name_air_200d |  | 0:00
16:05 | 25 |  | spectrum |  | 100 scans | name_air_030d | 8:05 | 0:30
sample removal

## CO TPA + reduction
time | temp | flow | action |  |  | name of spectrum | time from start | duration
set starting time
8:00 | 30 | N2 = 25, O2 =25 |  |  | 100 scans | name_air_030u
| 30 |  | heating in 15 C steps
8:09 | 200 |  | spectrum |  | 100 scans | name_air_200u | 0:09 | 0:09
8:19 | 400 |  | spectrum |  | 100 scans | name_air_400u | 0:19 | 0:10
8:28 | 600 |  | spectrum | 0 min | 100 scans | name_air_600u | 0:28 | 0:09
9:28 | 600 |  | spectrum | 60 min | 100 scans | name_air_600u60 | 1:28 | 1:00
MS heater on
MS recording on
10:23 | 600 |  | spectrum | 115 min | 100 scans | name_air_600u115 | 2:23 | 0:55
10:28 | 600 | N2 = 50 | H2-line flush H2=50 ml/min |  | 100 scans | nimi_N2_600u0 | 2:28 | 0:05
10:33 | 600 |  | spectrum | 55 min | 100 scans | nimi_N2_600u55 | 2:33 | 0:05
10:36 | 600 |  | spectrum | 58 min | 30 scans | according to time | 2:36 | 0:03
10:38 | 600 | N2 = 47,6 H2 = 2,4 |  |  | 30 scans | according to time 9 spectra, 1/min | 2:38 | 0:02
10:47 | 600 |  | spectrum | 9 min | 100 scans | nimi_H2_600f9 | 2:47 | 0:09
10:50 | 600 |  | spectrum | 12 min | 100 scans | nimi_H2_600f12 | 2:50 | 0:03
10:53 | 600 | N2 = 50 |  |  | 100 scans | nimi_N2_600d | 2:53 | 0:03
10:58 |  |  | cooling in 25 C steps |  |  |  | 2:58 | 0:05
11:03 | 400 |  | spectrum |  | 100 scans | name_air_400d | 3:03 | 0:05
11:12 | 200 |  | spectrum |  | 100 scans | name_air_200d | 3:12 | 0:09
11:21 | 30 | N2 = 50 | spectrum |  | 100 scans | name_N2_030d | 3:21 | 0:09
PLK-line flush with CO=50 ml/min
possibility for lunch
12:16 | 30 |  | spectrum | 55 min | 100 scans | name_N2_030d55 | 4:16 | 0:55
12:19 | 30 |  | spectrum | 58 min | 30 scans | according to time | 4:19 | 0:03
12:21 | 30 | N2 =47.6 | PLK = 3.2 (CO) |  | 30 scans | according to time 5 spectra, 1/min | 4:21 | 0:02
12:26 | 30 |  | spectrum | 5 min spectrum | 100 scans | name_CO_030u5 | 4:26 | 0:05
12:31 | 30 |  | spectrum | 10 min spectrum | 100 scans | name_CO_030u10 | 4:31 | 0:05
12:34 | 30 | N2 = 47.6 | CO out |  | 30 scans | according to time 5 spectra, 1/min | 4:34 | 0:03
12:39 |  |  | flush | 5 min spectrum | 100 scans | name_CO_030h5 | 4:39 | 0:05
12:44 |  |  |  | 10 min spectrum |  | name_CO_030h10 | 4:44 | 0:05
12:49 |  |  |  | 15 min spectrum |  | name_CO_030h15 | 4:49 | 0:05
12:54 |  |  |  | 20 min spectrum |  | name_CO_030h20 | 4:54 | 0:05
12:59 |  |  |  | 25 min spectrum |  | name_CO_030h25 | 4:59 | 0:05
13:04 |  | N2 =47,6, PLK = 2,5 (CO) |  |  |  |  | 5:04 | 0:05
heating 5C at a time
13:08 | 50 |  | spectrum |  | 100 scans | name_CO_050u | 5:08 | 0:04
13:12 | 75 |  | spectrum |  | 100 scans | name_CO_075u | 5:12 | 0:04
13:16 | 100 |  | spectrum |  | 100 scans | name_CO_100u | 5:16 | 0:04
13:19 |  | N2 =47,6, PLK = OUT |  |  |  |  | 5:19 | 0:03
13:24 | 100 |  | spectrum |  | 100 scans | name_CO_100h5 | 5:24 | 0:05
13:28 |  | N2 =47,6, PLK = 2,5 (CO) |  |  |  |  | 5:28 | 0:04
13:30 | 125 |  | spectrum |  | 100 scans | name_CO_125u | 5:30 | 0:02
13:33 | 150 |  | spectrum |  | 100 scans | name_CO_150u | 5:33 | 0:03
13:36 |  | N2 =47,6, PLK = OUT |  |  |  |  | 5:36 | 0:03
13:41 | 150 |  | spectrum |  | 100 scans | name_CO_150h5 | 5:41 | 0:05
13:44 |  | N2 =47,6, PLK = 2,5 (CO) |  |  |  |  | 5:44 | 0:03
13:46 | 175 |  | spectrum |  | 100 scans | name_CO_175u | 5:46 | 0:02
13:50 | 200 |  | spectrum |  | 100 scans | name_CO_200u | 5:50 | 0:04
13:53 |  | N2 =47,6, PLK = OUT |  |  |  |  | 5:53 | 0:03
13:58 | 200 |  | spectrum |  | 100 scans | name_CO_200h5 | 5:58 | 0:05
14:01 |  | N2 =47,6, PLK = 2,5 (CO) |  |  |  |  | 6:01 | 0:03
14:03 | 225 |  | spectrum |  | 100 scans | name_CO_225u | 6:03 | 0:02
14:07 | 250 |  | spectrum |  | 100 scans | name_CO_250u | 6:07 | 0:04
14:10 |  | N2 =47,6, PLK = OUT |  |  |  |  | 6:10 | 0:03
14:15 | 250 |  | spectrum |  | 100 scans | name_CO_250h5 | 6:15 | 0:05
14:18 |  | N2 =47,6, PLK = 2,5 (CO) |  |  |  |  | 6:18 | 0:03
14:20 | 275 |  | spectrum |  | 100 scans | name_CO_275u | 6:20 | 0:02
14:24 | 300 |  | spectrum |  | 100 scans | name_CO_300u | 6:24 | 0:04
14:27 |  | N2 =47,6, PLK = OUT |  |  |  |  | 6:27 | 0:03
14:32 | 300 |  | spectrum |  | 100 scans | name_CO_300h5 | 6:32 | 0:05
14:34 |  | N2 =47,6, PLK = 2,5 (CO) |  |  |  |  | 6:34 | 0:02
14:36 | 325 |  | spectrum |  | 100 scans | name_CO_325u | 6:36 | 0:02
14:40 | 350 |  | spectrum |  | 100 scans | name_CO_350u | 6:40 | 0:04
14:44 | 375 |  | spectrum |  | 100 scans | name_CO_375u | 6:44 | 0:04
14:48 | 400 |  | spectrum |  | 100 scans | name_CO_400u | 6:48 | 0:04
14:51 |  | N2 =47,6, PLK = OUT |  |  |  |  | 6:51 | 0:03
14:56 | 400 |  | spectrum |  | 100 scans | name_CO_400h5 | 6:56 | 0:05
14:58 |  | N2 =47,6, PLK = 2,5 (CO) |  |  |  |  | 6:58 | 0:02
15:00 | 425 |  | spectrum |  | 100 scans | name_N2_425u | 7:00 | 0:02
15:04 | 450 |  | spectrum |  | 100 scans | name_N2_450u | 7:04 | 0:04
15:08 | 475 |  | spectrum |  | 100 scans | name_N2_475u | 7:08 | 0:04
15:12 | 500 |  | spectrum |  | 100 scans | name_N2_500u | 7:12 | 0:04
15:15 |  | N2 =47,6, PLK = OUT |  |  |  |  | 7:15 | 0:03
15:20 | 500 |  | spectrum |  | 100 scans | name_CO_500h5 | 7:20 | 0:05
PLK/O2-line flush with O2=60 ml/min
15:24 | 500 |  | spectrum |  | 100 scans | name_CO_500h10 | 7:24 | 0:04
15:28 | 500 |  | spectrum |  | 100 scans | name_CO_500h15 | 7:28 | 0:04
15:32 | 500 |  | spectrum |  | 100 scans | name_CO_500h20 | 7:32 | 0:04
15:36 | 500 |  | spectrum |  | 100 scans | name_CO_500h25 | 7:36 | 0:04
15:39 | 500 |  | spectrum |  | 30 scans | according to time | 7:39 | 0:03
15:42 | 500 | N2 = 45, O2 = 5 | spectrum |  | 30 scans | according to time 10 spectra, 1/min | 7:42 | 0:03
15:52 | 500 | N2 = 25, O2 =25 | spectrum |  | 30 scans | according to time 10 spectra, 1/min | 7:52 | 0:10
16:02 | 500 |  | spectrum |  | 100 scans | name_air_600d | 8:02 | 0:10
16:05 | 500 |  | cooling in 25 C steps |  |  |  | 8:05 | 0:03
| 400 |  | spectrum |  | 100 scans | name_air_400d
| 200 |  | spectrum |  | 100 scans | name_air_200d |  | 0:00
16:35 | 25 |  | spectrum |  | 100 scans | name_air_030d | 8:35 | 0:30
sample removal